## EIS
NF/Ni(OH)2 |  |  | NF/Ni3N |  |  | NF/Ni3N@PA |  |  | NF/Ni3N@NiFe-PA |  |  | NF/NiFe-PA
Frequency (Hz) | Z' (Ohm) | -Z'' (Ohm) | Frequency (Hz) | Z' (Ohm) | -Z'' (Ohm) | Frequency (Hz) | Z' (Ohm) | -Z'' (Ohm) | Frequency (Hz) | Z' (Ohm) | -Z'' (Ohm) | Frequency (Hz) | Z' (Ohm) | -Z'' (Ohm)
100000 | 1.001891 | -0.1780012 | 100000 | 1.051242 | -0.1838197 | 100000 | 1.108413 | -0.1860895 | 100000 | 1.150713 | -0.1871958 | 100000 | 1.206862 | -0.1879133
79432.82 | 1.001143 | -0.1497969 | 79432.82 | 1.045063 | -0.1432265 | 79432.82 | 1.101556 | -0.1462863 | 79432.82 | 1.147162 | -0.1540306 | 79432.82 | 1.200346 | -0.1522234
63095.73 | 1.004624 | -0.1084566 | 63095.73 | 1.05079 | -0.1154806 | 63095.73 | 1.099125 | -0.1127504 | 63095.73 | 1.146667 | -0.1137494 | 63095.73 | 1.196594 | -0.114805
50118.72 | 1.002906 | -0.08548731 | 50118.72 | 1.048408 | -0.08558785 | 50118.72 | 1.112272 | -0.09059314 | 50118.72 | 1.153993 | -0.102448 | 50118.72 | 1.20118 | -0.0941341
39810.72 | 1.000869 | -0.06146658 | 39810.72 | 1.046016 | -0.07254119 | 39810.72 | 1.099777 | -0.07184645 | 39810.72 | 1.151983 | -0.06965446 | 39810.72 | 1.201652 | -0.07453058
31622.78 | 1.005133 | -0.05072712 | 31622.78 | 1.053542 | -0.05092628 | 31622.78 | 1.096085 | -0.05234673 | 31622.78 | 1.14855 | -0.06248072 | 31622.78 | 1.197485 | -0.05054985
25118.86 | 1.009721 | -0.03411828 | 25118.86 | 1.050591 | -0.03299115 | 25118.86 | 1.102683 | -0.03789034 | 25118.86 | 1.15383 | -0.04800204 | 25118.86 | 1.206392 | -0.04448483
19952.62 | 1.009264 | -0.01761644 | 19952.62 | 1.049296 | -0.01438669 | 19952.62 | 1.102012 | -0.03401762 | 19952.62 | 1.156842 | -0.03464688 | 19952.62 | 1.192017 | -0.03156266
15848.93 | 1.00381 | 0.006406824 | 15848.93 | 1.050031 | -0.006086291 | 15848.93 | 1.107363 | -0.01403596 | 15848.93 | 1.145627 | -0.0321091 | 15848.93 | 1.200305 | -0.01524225
12589.25 | 1.002992 | 0.009386454 | 12589.25 | 1.056531 | -0.00610118 | 12589.25 | 1.099174 | -0.01494735 | 12589.25 | 1.148034 | -0.01349359 | 12589.25 | 1.204819 | -0.02167358
10000 | 1.007349 | 0.01890788 | 10000 | 1.058095 | 0.008376826 | 10000 | 1.107505 | -0.003424633 | 10000 | 1.15533 | -0.0210499 | 10000 | 1.195543 | -0.009008181
7943.282 | 1.0122 | 0.03022354 | 7943.282 | 1.063621 | 0.01906647 | 7943.282 | 1.108588 | 0.008283557 | 7943.282 | 1.154519 | -0.009755567 | 7943.282 | 1.204151 | -0.001024059
6309.573 | 1.005235 | 0.05050518 | 6309.573 | 1.059732 | 0.02106191 | 6309.573 | 1.102928 | 0.01333975 | 6309.573 | 1.152519 | -0.003409582 | 6309.573 | 1.209168 | 0.001894479
5011.872 | 1.017034 | 0.05591735 | 5011.872 | 1.066384 | 0.04453444 | 5011.872 | 1.107908 | 0.02373965 | 5011.872 | 1.157158 | -0.005624242 | 5011.872 | 1.205785 | 0.004439028
3981.072 | 1.016798 | 0.08639057 | 3981.072 | 1.070589 | 0.05397631 | 3981.072 | 1.105098 | 0.02488226 | 3981.072 | 1.14719 | -0.003548772 | 3981.072 | 1.196261 | 0.002915301
3162.278 | 1.023775 | 0.1042964 | 3162.278 | 1.072797 | 0.06774128 | 3162.278 | 1.121177 | 0.03548734 | 3162.278 | 1.145881 | 0.001230956 | 3162.278 | 1.201881 | 0.01632713
2511.886 | 1.030553 | 0.1220247 | 2511.886 | 1.061721 | 0.07983709 | 2511.886 | 1.110034 | 0.04998322 | 2511.886 | 1.149316 | -0.0009113738 | 2511.886 | 1.212561 | 0.01908879
1995.262 | 1.038918 | 0.1547476 | 1995.262 | 1.082169 | 0.1049088 | 1995.262 | 1.114139 | 0.06461744 | 1995.262 | 1.154638 | 0.007095616 | 1995.262 | 1.209564 | 0.02130334
1584.893 | 1.051201 | 0.1812276 | 1584.893 | 1.084474 | 0.1281758 | 1584.893 | 1.11509 | 0.0727077 | 1584.893 | 1.151335 | 0.01031943 | 1584.893 | 1.209947 | 0.0329221
1258.925 | 1.06539 | 0.2308335 | 1258.925 | 1.092486 | 0.1606907 | 1258.925 | 1.122925 | 0.08683725 | 1258.925 | 1.153934 | 0.02346928 | 1258.925 | 1.214469 | 0.03915949
1000 | 1.074519 | 0.2849456 | 1000 | 1.101782 | 0.1841659 | 1000 | 1.130218 | 0.1121193 | 1000 | 1.153142 | 0.02593716 | 1000 | 1.218754 | 0.05710596
794.3282 | 1.099156 | 0.3447446 | 794.3282 | 1.113764 | 0.2244613 | 794.3282 | 1.140982 | 0.1342117 | 794.3282 | 1.15663 | 0.03021246 | 794.3282 | 1.215454 | 0.06344348
630.9573 | 1.167719 | 0.4427213 | 630.9573 | 1.1849 | 0.2933284 | 630.9573 | 1.200917 | 0.175704 | 630.9573 | 1.215034 | 0.04248472 | 630.9573 | 1.283226 | 0.08644182
501.1872 | 1.145329 | 0.5113175 | 501.1872 | 1.144204 | 0.3353979 | 501.1872 | 1.157208 | 0.2006809 | 501.1872 | 1.166537 | 0.04794157 | 501.1872 | 1.230131 | 0.09448176
398.1072 | 1.18432 | 0.608045 | 398.1072 | 1.160553 | 0.4135612 | 398.1072 | 1.16597 | 0.2448885 | 398.1072 | 1.17235 | 0.05802343 | 398.1072 | 1.234234 | 0.1259902
316.2278 | 1.225999 | 0.735876 | 316.2278 | 1.200172 | 0.4947628 | 316.2278 | 1.187497 | 0.2929461 | 316.2278 | 1.171265 | 0.06873466 | 316.2278 | 1.245918 | 0.1502476
251.1886 | 1.279863 | 0.8840405 | 251.1886 | 1.235874 | 0.5865802 | 251.1886 | 1.229746 | 0.3627977 | 251.1886 | 1.178876 | 0.08823358 | 251.1886 | 1.265654 | 0.1700265
199.5262 | 1.354445 | 1.079581 | 199.5262 | 1.297824 | 0.7146314 | 199.5262 | 1.252654 | 0.4239425 | 199.5262 | 1.185313 | 0.1071824 | 199.5262 | 1.27023 | 0.2131819
158.4893 | 1.456394 | 1.276999 | 158.4893 | 1.356043 | 0.8441289 | 158.4893 | 1.283654 | 0.5138322 | 158.4893 | 1.201377 | 0.1303167 | 158.4893 | 1.3065 | 0.2560131
125.8925 | 1.591122 | 1.546319 | 125.8925 | 1.445134 | 1.033104 | 125.8925 | 1.333371 | 0.6101498 | 125.8925 | 1.213265 | 0.1548071 | 125.8925 | 1.334064 | 0.3025073
100 | 1.747648 | 1.822618 | 100 | 1.550976 | 1.218678 | 100 | 1.404644 | 0.7296898 | 100 | 1.239048 | 0.172176 | 100 | 1.350163 | 0.3628301
79.43282 | 1.975715 | 2.181656 | 79.43282 | 1.700813 | 1.449045 | 79.43282 | 1.501392 | 0.8563954 | 79.43282 | 1.249291 | 0.2092974 | 79.43282 | 1.405732 | 0.4142247
63.09573 | 2.262316 | 2.566366 | 63.09573 | 1.897132 | 1.692798 | 63.09573 | 1.619359 | 1.012563 | 63.09573 | 1.287324 | 0.2383481 | 63.09573 | 1.46902 | 0.4990323
50.11872 | 2.64212 | 2.967825 | 50.11872 | 2.127009 | 1.972825 | 50.11872 | 1.763514 | 1.151542 | 50.11872 | 1.326575 | 0.2846884 | 50.11872 | 1.538723 | 0.5656494
39.81072 | 3.1065 | 3.390867 | 39.81072 | 2.461889 | 2.268302 | 39.81072 | 1.94768 | 1.340262 | 39.81072 | 1.370205 | 0.3235272 | 39.81072 | 1.634395 | 0.6361701
31.62278 | 3.693953 | 3.845275 | 31.62278 | 2.845773 | 2.561143 | 31.62278 | 2.208867 | 1.493463 | 31.62278 | 1.433561 | 0.3509027 | 31.62278 | 1.754247 | 0.7088854
25.11886 | 4.376876 | 4.271462 | 25.11886 | 3.296858 | 2.759757 | 25.11886 | 2.478184 | 1.621052 | 25.11886 | 1.48843 | 0.3638516 | 25.11886 | 1.898556 | 0.7733698
19.95262 | 4.848808 | 4.310099 | 19.95262 | 3.549958 | 2.820553 | 19.95262 | 2.592668 | 1.594598 | 19.95262 | 1.47458 | 0.3545531 | 19.95262 | 1.898359 | 0.758752
15.84893 | 6.162869 | 4.874006 | 15.84893 | 4.483929 | 3.221648 | 15.84893 | 3.139588 | 1.795088 | 15.84893 | 1.641373 | 0.3918844 | 15.84893 | 2.22674 | 0.8229493
12.58925 | 7.168801 | 4.908301 | 12.58925 | 5.109212 | 3.247723 | 12.58925 | 3.498123 | 1.814666 | 12.58925 | 1.735611 | 0.3937116 | 12.58925 | 2.37835 | 0.8307783
10 | 8.055356 | 4.832809 | 10 | 5.748009 | 3.169655 | 10 | 3.814555 | 1.791329 | 10 | 1.795304 | 0.371648 | 10 | 2.533634 | 0.7826587
7.943282 | 9.105522 | 4.678376 | 7.943282 | 6.368724 | 3.064309 | 7.943282 | 4.200667 | 1.677735 | 7.943282 | 1.879391 | 0.3466781 | 7.943282 | 2.696059 | 0.755402
6.309573 | 9.955328 | 4.403165 | 6.309573 | 6.983857 | 2.79754 | 6.309573 | 4.475135 | 1.544565 | 6.309573 | 1.925403 | 0.314961 | 6.309573 | 2.813577 | 0.6797974
5.011872 | 10.67182 | 3.92307 | 5.011872 | 7.406253 | 2.545282 | 5.011872 | 4.728477 | 1.357783 | 5.011872 | 1.977618 | 0.2973268 | 5.011872 | 2.916536 | 0.6004771
3.981072 | 11.26518 | 3.589043 | 3.981072 | 7.808376 | 2.295822 | 3.981072 | 4.94314 | 1.216421 | 3.981072 | 2.015424 | 0.2491206 | 3.981072 | 2.993934 | 0.5419958
3.162278 | 11.73598 | 3.12249 | 3.162278 | 8.076784 | 2.017938 | 3.162278 | 5.137928 | 1.100792 | 3.162278 | 2.054514 | 0.2101814 | 3.162278 | 3.088458 | 0.4471054
2.511886 | 12.21794 | 2.63381 | 2.511886 | 8.43637 | 1.760419 | 2.511886 | 5.228202 | 0.8745001 | 2.511886 | 2.066466 | 0.1652412 | 2.511886 | 3.129176 | 0.3891898
1.995262 | 12.55147 | 2.388478 | 1.995262 | 8.608971 | 1.496527 | 1.995262 | 5.32326 | 0.7888826 | 1.995262 | 2.062526 | 0.1490223 | 1.995262 | 3.157265 | 0.3426465
1.584893 | 12.78113 | 1.905324 | 1.584893 | 8.766425 | 1.29723 | 1.584893 | 5.446035 | 0.6777495 | 1.584893 | 2.094933 | 0.1145504 | 1.584893 | 3.170995 | 0.2966973
1.258925 | 12.93816 | 1.649054 | 1.258925 | 8.846822 | 1.003763 | 1.258925 | 5.508218 | 0.5199124 | 1.258925 | 2.113583 | 0.1089847 | 1.258925 | 3.220017 | 0.2522696
1 | 13.0274 | 1.348839 | 1 | 8.967101 | 0.8183499 | 1 | 5.515842 | 0.4625657 | 1 | 2.116492 | 0.09017184 | 1 | 3.218786 | 0.1928602
0.7943282 | 13.05147 | 1.133062 | 0.7943282 | 9.015876 | 0.7749215 | 0.7943282 | 5.584712 | 0.3923375 | 0.7943282 | 2.133095 | 0.1063224 | 0.7943282 | 3.225431 | 0.1759285
0.6309573 | 13.19669 | 0.9276811 | 0.6309573 | 9.077274 | 0.6490916 | 0.6309573 | 5.592568 | 0.3140127 | 0.6309573 | 2.140083 | 0.05667613 | 0.6309573 | 3.25503 | 0.1512425
0.5011872 | 13.29503 | 0.7412455 | 0.5011872 | 9.090081 | 0.5670336 | 0.5011872 | 5.626769 | 0.2452325 | 0.5011872 | 2.133955 | 0.04550196 | 0.5011872 | 3.270832 | 0.1134985
0.3981072 | 13.24059 | 0.6845384 | 0.3981072 | 9.073323 | 0.4512088 | 0.3981072 | 5.607796 | 0.1961901 | 0.3981072 | 2.125441 | 0.02638338 | 0.3981072 | 3.290572 | 0.06150083
0.3162278 | 13.36874 | 0.4565338 | 0.3162278 | 9.189549 | 0.4576348 | 0.3162278 | 5.667809 | 0.2117095 | 0.3162278 | 2.15237 | 0.03840944 | 0.3162278 | 3.282676 | 0.07178969
0.2511886 | 13.40079 | 0.4008153 | 0.2511886 | 9.100235 | 0.3258351 | 0.2511886 | 5.686255 | 0.1038399 | 0.2511886 | 2.151644 | 0.0274418 | 0.2511886 | 3.293663 | 0.05222065
0.1995262 | 13.43893 | 0.317532 | 0.1995262 | 9.177764 | 0.1865611 | 0.1995262 | 5.681395 | 0.1015077 | 0.1995262 | 2.141262 | 0.02934041 | 0.1995262 | 3.270218 | 0.04852641
0.1584893 | 13.35694 | 0.2365723 | 0.1584893 | 9.19124 | 0.2058442 | 0.1584893 | 5.685946 | 0.1099793 | 0.1584893 | 2.163089 | 0.02928443 | 0.1584893 | 3.288639 | 0.03199541
0.1258925 | 13.40006 | 0.2041677 | 0.1258925 | 9.170076 | 0.1276616 | 0.1258925 | 5.592639 | 0.1021206 | 0.1258925 | 2.142944 | 0.0219295 | 0.1258925 | 3.292654 | 0.05252468
0.1 | 13.42426 | 0.1576444 | 0.1 | 9.238899 | 0.149117 | 0.1 | 5.688313 | 0.09081835 | 0.1 | 2.13693 | 0.01597934 | 0.1 | 3.304051 | 0.0343633